## 180
frequency [rad/s] | Storage [Pa] | Loss [Pa]
300 | 53700 | 85200
188 | 33600 | 64900
118 | 19900 | 47800
73.6 | 11200 | 34000
46 | 5960 | 23300
28.8 | 3020 | 15800
18 | 1450 | 10200
11.3 | 667 | 6570
7.06 | 298 | 4180
4.42 | 129 | 2640
2.77 | 55.9 | 1660
1.73 | 24.4 | 1040
1.08 | 10.9 | 650
0.678 | 4.71 | 406
0.425 | 2.46 | 252
0.266 | 1.25 | 155

## 160
frequency [rad/s] | Storage [Pa] | Loss [Pa]
300 | 112000 | 125000
188 | 76900 | 103000
118 | 50700 | 82000
73.6 | 31700 | 62500
46 | 18700 | 45900
28.8 | 10500 | 32800
18 | 5450 | 22300
11.3 | 2700 | 14900
7.06 | 1270 | 9720
4.42 | 567 | 6240
2.77 | 244 | 3970
1.73 | 102 | 2510
1.08 | 43.6 | 1580
0.678 | 20.3 | 990
0.425 | 7.89 | 618
0.266 | 4.43 | 385